## Sheet
FOL
| SUB/L | 0 | 0 | 00.00% |  | 0 | 00.00%
| SMT1 | 0 | 0 | 00.00% |  | 0 | 00.00%
| Mold1 | 0 | 0 | 00.00% |  | 0 | 00.00%
SMT2
In : 10608
Fail : 17
Yield : 99.83%
EOL
| Mold2 | 0 | 0 | 00.00% |  | 0 | 00.00%
SMT3
In : 4224
Fail : 0
Yield : 100.00%
LASER
In : 4224
Fail : 0
Yield : 100.00%
PKG Saw
In : 2816
Fail : 0
Yield : 100.00%
SPUTTER1
In : 13364
Fail : 0
Yield : 100.00%
SPUTTER2
In : 3508
Fail : 0
Yield : 100.00%
DMZ &FVI
In : 2464
Fail : 0
Yield : 100.00%
TEST
SLT0
In : 20337
Fail : 102
Yield : 99.49%
SLT1
In : 14984
Fail : 80
Yield : 99.46%
SLT2
In : 11881
Fail : 41
Yield : 99.65%
| SLT3 | 0 | 0 | 00.00% |  | 0 | 00.00%
AVI/TNR
In : 29720
Fail : 62
Yield : 99.79%
|  | Hitter : | Hitter :
|  |  | Hitter : |  | MISSING BALL | 1 | 0.00016%
|  |  | Hitter : |  | MARKING REJECT | 4 | 0.00065%
|  |  | Hitter : |  | CHIP OUT-TOP | 1 | 0.00016%
|  |  | Hitter : |  | SCRATCH-TOP | 1 | 0.00016%
|  |  | Hitter : |  | SPUTTER VOID/DENT | 1 | 0.00016%
|  |  | Hitter : |  | PEEL OFF | 2 | 0.00032%
|  |  | Hitter : |  | PEEL OFF | 43 | 0.00694%
|  |  | Hitter : |  | MOLD FLASH | 4 | 0.00065%
|  |  | Hitter : |  | BALL DAMAGE | 2 | 0.00032%
[5 empty] | SCRATCH-BOTTOM | 1 | 0.00016%